## Introduction
CASING.XLS (EXCEL 5.0 spreadsheet) | Version 1.03 (1-01)
Motor Casing Design for Amateur Rockets | by R.A.Nakka
Note: Contents of this spreadsheet are password protected to maintain the integrity of the original file. | For free distribution
Introduction
This EXCEL 5.0 spreadsheet can be used to determine the Design Pressure for a
solid rocket motor casing, as well as the Burst Pressure. Also determined is
the radial expansion (change in diameter) of the casing due to combustion chamber
pressure, an imporant consideration for case bonded designs.
The Design Pressure is considered to be the Maximum Expected Operating
Pressure (MEOP), that is, the pressure not normally expected to be exceeded
during the operation of the motor. The design criterion is absence of permanent
deformation of the casing under this operating condition, that is, the Yield
Strength of the casing material is not exceeded.
A Design Safety Factor is specified, based on the Yield Strength criterion, with the
value typically being between 1.5 and 2.0 depending on how conservative the design
is chosen to be. Casing materials with unspecified strength properties should employ
a higher Safety Factor.
The Burst Pressure is the chamber pressure at which the casing is likely to
catastrophically fail. The Burst Safety Factor is given as the ratio of the Burst
Pressure to the Design Pressure (a motor must be fitted with a pressure limiting
device, such as shear pins to retain the nozzle or head, or a burst plug; the purpose
of such is to provide for a controlled release of pressure before it reaches this critical
value).
Values for material Yield Strength (stress at which permanent deformation
occurs) and Ultimate Strength (stress at which material ruptures) are given for
various materials typically used for amateur rocket motor casings.
The detrimental effect of heating of the casing under operating conditions can be taken
into account by use of material strength reduction curves at elevated temperatures.

## Analysis
Design and Burst Pressures for Rocket Motor Casing
[ Input data in blue text, English or (SI) units]
Casing Dimensions and Design Factors
| Do = | 117 | in. (mm) | Diameter, outside
| t = | 3 | in. (mm) | wall thickness
| SD = | 2 |  | Design Safety factor
Material Properties
| Fty = | 205 | ksi (MPa) | Yield Strength
| Ftu = | 515 | ksi (MPa) | Ultimate Strength
| E = | 193000 | Msi (MPa) | Modulus of Elasticity
| n = | 0.3 |  | Poisson Ratio
| b = | 0.3980583 |  | Fty/Ftu
| B = | 2.556125 |  | Burst factor
Plotting data:
| Design and Burst Pressures | [5 empty] | Fitted Polynomial coefficients
| PD = | 5256.41 | psi (kPa) | Design pressure | b | B | A | 9.5833
| PU = | 26872.08 | psi (kPa) | Burst pressure | 0.5 | 2.048 | B | -33.528
| SU = | 5.11225 |  | Burst Safety Factor | 0.6 | 1.735 | C | 44.929
Elastic Deformation under Pressure *
| DD = | 5.281671e-05 | in. (m.) | Change in casing diameter, at PD
| Dc = | 0.0001659286 | in. (m.) | Change in casing circumference, at PD
[5 empty] | 0.7 | 1.527 | D | -28.479
[5 empty] | 0.8 | 1.379 | E | 8.6475
| Notes: |  |  |  | 0.9 | 1.254
| * Non-permanent deformation. For comparison purpose, a sheet of standard grade writing paper is about 0.004 in. (0.10 mm) thick. |  |  |  | 1 | 1.153
ksi = psi (lb/in2) x 1000
Msi = psi (lb/in2) x 106
MPa = Pascal (N/m2) x 106
See Material Properties worksheet for Fty, Ftu, E, n
for various materials.
See Elevated Temperature worksheet for strength
reduction due to heating of casing walls.

## Material Properties
Mechanical properties for typical motor casing materials
Room temperature (80 F.) material mechanical properties
Yield Strength |  | Ultimate Strength |  | E | E | n | Material | Specification | Typical usage
Fty |  | Ftu
ksi | Mpa | ksi | Mpa | Msi | MPa
24 | 165.48 | 43 | 296.485 | 29 | 200100 | 0.32 | Steel, low carbon | C 1010 Hot rolled tubing | General purpose
60 | 413.7 | 72 | 496.44 | 29 | 200100 | 0.32 | Steel, low carbon | C 1010 Cold drawn seamless tubing | General purpose
33 | 227.535 | 55 | 379.225 | 29 | 200100 | 0.32 | Steel, low carbon | C 1015 Hot rolled tubing | General purpose
35 | 241.325 | 50 | 344.75 | 29 | 200100 | 0.32 | Steel, low carbon | C 1015 Normalized tubing | General purpose
65 | 448.175 | 80 | 551.6 | 29 | 200100 | 0.32 | Steel, low carbon | C 1015 Cold drawn seamless tubing | General purpose
45 | 310.275 | 67 | 461.965 | 29 | 200100 | 0.32 | Steel, low carbon | C 1025 Hot Rolled tubing | General purpose
48 | 330.96 | 65 | 448.175 | 29 | 200100 | 0.32 | Steel, low carbon | C 1025 Normalized tubing | General purpose
70 | 482.65 | 85 | 586.075 | 29 | 200100 | 0.32 | Steel, low carbon | C 1025 Cold drawn seamless tubing | General purpose
75 | 517.125 | 105 | 723.975 | 27 | 186300 | 0.27 | Stainless steel | SAE 30304 tubing | Hydraulics
75 | 517.125 | 125 | 861.875 | 27 | 186300 | 0.27 | Stainless steel | SAE 301, 1/4 hard, tubing | General purpose
75 | 517.125 | 95 | 655.025 | 29 | 200100 | 0.32 | Steel, low alloy | AISI 4130 Normalized (MIL-T-6736) tubing | Aerospace
90 | 620.55 | 100 | 689.5 | 29 | 200100 | 0.32 | Steel, low alloy | AISI 4130 Cold drawn (MIL-T-6736) tubing | Aerospace
16 | 110.32 | 30 | 206.85 | 9.9 | 68310 | 0.33 | Aluminum alloy | 6061-T4 drawn tubing | Aerospace
35 | 241.325 | 42 | 289.59 | 9.9 | 68310 | 0.33 | Aluminum alloy | 6061-T6 drawn tubing | Aerospace
35 | 241.325 | 38 | 262.01 | 9.9 | 68310 | 0.33 | Aluminum alloy | 6061-T6511 extruded tubing | Aerospace
45 | 310.275 | 66 | 455.07 | 10.5 | 72450 | 0.33 | Aluminum alloy | 2024-T3 drawn tubing | Aerospace
38 | 262.01 | 62 | 427.49 | 10.5 | 72450 | 0.33 | Aluminum alloy | 2024-T42 drawn tubing | Aerospace
66 | 455.07 | 77 | 530.915 | 10.4 | 71760 | 0.33 | Aluminum alloy | 7075-T6 (ww-T-700) drawn tubing | Aerospace
56 | 386.12 | 66 | 455.07 | 10.4 | 71760 | 0.33 | Aluminum alloy | 7075-T73 (ww-T-700) drawn tubing | Aerospace
6 | 41.37 | 7.45 | 51.36775 | 0.42 | 2898 | 0.41 | Polyvinyl chloride (PVC) | Rigid pipe, schedule 40 | Water pipe
5.1 | 35.1645 | 5.9 | 40.6805 | 0.29 | 2001 | - | Acrylonitrile Butadiene Styrene (ABS) | Rigid pipe | Drain pipe
- | - | 2 | 13.79 | - | - | - | Paperboard | Spiral wound tube | Carpet roll
43 | 296.485 | 57 | 393.015 | 29 | 200100 | 0.32 | EMT, see note [1] | Similar to C1015 annealed | Electrical conduit
45 | 310.275 | 60 | 413.7 | 29 | 200100 | 0.32 | EMT, see note [2] | Similar to C1015 as-rolled | Electrical conduit
Notes:
ksi = psi (lb/in2) x 1000
Msi = psi (lb/in2) x 106
MPa = Pascal (N/m2) x 106
[1] Values shown are based on Brinnell hardness tests performed on samples of brand x EMT.
[2] Values shown are based on Brinnell hardness tests performed on samples of brand y EMT.
Properties are typical and may deviate significantly from that shown.
References:
1. MIL-HDBK-5G
2. et al

## Elevated Temperatures
Effect of Elevated Temperature on Material Strength
In Fig.1 and Fig.2, the effect of temperature upon the strength of different materials is shown.
As can be seen, both the Yield Strength (Fty) and the Ultimate Strength (Ftu) are greatly reduced
at elevated temperature, especially true for aluminum alloys.
Strength reduction is, however, a function of both temperature and time.The strength reductions
shown in Fig.1 and Fig.2 are for materials exposed to elevated temperatures for 1/2 hour. | Plotting data: |  | Ref. MIL-HDBK-5G
If a material is rapidly heated (as with a rocket casing), the strength reduction is less
pronounced. A comparison of material strengths at 1/2 hour exposure versus rapid rate of
heating is shown in Fig.3 and Fig.4, for 2024-T3 aluminum (although this is true for most
materials).
For a rocket motor casing that will experience significant heating, as with a non case-bonded
(unresticted burning) grain, temperature effects must be taken into consideration. It is therefore
conservative to use Fig.1 and Fig.2 to obtain Fty and Ftu reductions in the design.
Since the strength reduction for aluminum alloys is particularly severe, a solution to this
problem would be to have the casing insulated, for example, with an ablative material, to
achieve greatly reduced casing temperature.
|  | steel, AISI | s.s. AISI |  |  | Alum | Alum
|  | low-alloy | 301, 1/2hd |  |  | 2024-T3 | 6061-T6
| T (F) | Fty | Fty |  | T (F) | Fty | Fty
| 80 | 100 | 100 |  | 80 | 100 | 100
| 200 | 95 | 92.5 |  | 200 | 94.2 | 92.2
| 400 | 87 | 86 |  | 300 | 87 | 83.3
| 600 | 79 | 84 |  | 400 | 77 | 69.5
| 800 | 68.5 | 80 |  | 500 | 50 | 44
|  | steel, AISI | s.s. AISI |  |  | Alum | Alum
|  | low-alloy | 301, 1/2hd |  |  | 2024-T3 | 6061-T6
| T (F) | Ftu | Ftu |  | T (F) | Ftu | Ftu
| 80 | 100 | 100 |  | 80 | 100 | 100
| 200 | 98 | 89.5 |  | 200 | 92 | 91
| 400 | 95 | 79.5 |  | 300 | 84 | 80
| 600 | 89 | 72.5 |  | 400 | 75 | 64
| 800 | 77 | 67.5 |  | 500 | 50 | 42
|  |  | 2024-T3 alum | [6 empty] | 2024-T3 alum
|  | Fty | Fty | Fty | Fty |  |  |  | Ftu | Ftu | Ftu | Ftu
| T (F) | 1/2 hr. | percent | 100 F/s | percent |  |  | T (F) | 1/2 hr. | percent | 100 F/s | percent
| 80 | 52.5 | 100 |  |  |  |  | 80 | 71.3 | 100
| 100 | 52.3 | 99.61905 |  |  |  |  | 100 | 70.3 | 98.59748
| 200 | 50.2 | 95.61905 |  |  |  |  | 200 | 66.4 | 93.12763
| 300 | 47.4 | 90.28571 | 49.9 | 95.04762 |  |  | 300 | 62.2 | 87.23703
| 400 | 44.1 | 84 | 45.7 | 87.04762 |  |  | 400 | 56.8 | 79.66339
| 500 | 32 | 60.95238 | 38.1 | 72.57143 |  |  | 475 | 46.2 | 64.79663 | 50.1 | 70.26648
| 600 | 17.9 | 34.09524 | 28.8 | 54.85714 |  |  | 500 | 36.9 | 51.75316 | 46.2 | 64.79663
| 700 | 7.6 | 14.47619 | 18.4 | 35.04762 |  |  | 600 | 18.8 | 26.36746 | 34.2 | 47.96634
[8 empty] | 700 | 8.4 | 11.78121 | 23.5 | 32.95933
Steel
SAE 1020
| T (F) | Fty | T (F) | Fty/FtyRT
| 85 | 42000 | 85 | 100
| 900 | 23500 | 900 | 55.95238
| 1000 | 20100 | 1000 | 47.85714
| 1300 | 7375 | 1300 | 17.55952
| 1400 | 3750 | 1400 | 8.928571
Steel
SAE 1020
| T (F) | Ftu | T (F) | Ftu/FtuRT
| 85 | 62400 | 85 | 100
| 900 | 45500 | 900 | 72.91667
| 1000 | 36500 | 1000 | 58.49359
| 1200 | 20000 | 1200 | 32.05128
| 1300 | 13500 | 1300 | 21.63462
| 1400 | 9025 | 1400 | 14.46314
References:
1. MIL-HDBK-5G
2. NACA-TN-3462

## Equations
Equations used in Analysis
Material Strength Ratio
Design Pressure
Burst Pressure
Burst Safety Factor
Delta Diameter
Delta Circumference
References:
1. Formulas for Stress and Strain, Roark
2. Practical Stress Analysis in Engineering Design, A.Blake

## Revisions
Record of Revisions
Version | Date | Worksheet | Changes
1.01 | 1999-05-01 | Introduction | - Updated to show new revision number.
|  | Introduction | - Title font changed.
|  | Analysis | - Metric units of DD and Dc corrected (was mm, now metres).
|  | Analysis | - Burst Factor for Pressurized Cylinders chart moved
|  | Material Properties | - Metric unit and values of E changed to MPa, for convenience (was GPa).
|  | Material Properties | - Reference to GPa in Notes section deleted (no longer required).
|  | Elevated Temperatures | - Figures 1 and 2 widened to fix format problem with temperature scale.
1.02 | 2000-08-18 | Material Properties | - Paperboard tubing added.
- PVC pipe properties (Ftu, E, n) revised.
- Properties for 6061-T6511 ext. tubing added.
- Changed "typical useage" to Aerospace from Gen. purpose for 6061.
- ABS pipe added
|  | Elevated Temperatures | - Fty corrected to Ftu in Figures 2&4.
- Curves added for Low Carbon steel
1.03 | 2001-01-18 | Introduction | - Comment of Safety Factors modified.
|  | Material Properties | - Values for EMT added, corresponding notes added.