## Introduction
CASING.XLS (EXCEL 5.0 spreadsheet)					Version 1.03 (1-01)
Motor Casing Design for Amateur Rockets					by R.A.Nakka
Note: Contents of this spreadsheet are password protected to maintain the integrity of the original file.					For free distribution

Introduction

This EXCEL 5.0 spreadsheet can be used to determine the Design Pressure for a
solid rocket motor casing, as well as the Burst Pressure. Also determined is
the radial expansion (change in diameter) of the casing due to combustion chamber
pressure, an imporant consideration for case bonded designs.

The Design Pressure is considered to be the Maximum Expected Operating
Pressure (MEOP), that is, the pressure not normally expected to be exceeded
during the operation of the motor. The design criterion is absence of permanent
deformation of the casing under this operating condition, that is, the Yield
Strength of the casing material is not exceeded.

A Design Safety Factor is specified, based on the Yield Strength criterion, with the
value typically being between 1.5 and 2.0 depending on how conservative the design
is chosen to be. Casing materials with unspecified strength properties should employ
a higher Safety Factor.

The Burst Pressure is the chamber pressure at which the casing is likely to
catastrophically fail. The Burst Safety Factor is given as the ratio of the Burst
Pressure to the Design Pressure (a motor must be fitted with a pressure limiting
device, such as shear pins to retain the nozzle or head, or a burst plug; the purpose
of such is to provide for a controlled release of pressure before it reaches this critical
value).

Values for material Yield Strength (stress at which permanent deformation
occurs) and Ultimate Strength (stress at which material ruptures) are given for
various materials typically used for amateur rocket motor casings.

The detrimental effect of heating of the casing under operating conditions can be taken
into account by use of material strength reduction curves at elevated temperatures.

## Analysis
Design and Burst Pressures for Rocket Motor Casing

	[ Input data in blue text, English or (SI) units]

	Casing Dimensions and Design Factors

	Do =	119	in. (mm)	Diameter, outside
	t =	9	in. (mm)	wall thickness
	SD =	2		Design Safety factor

	Material Properties

	Fty =	205	ksi (MPa)	Yield Strength
	Ftu =	515	ksi (MPa)	Ultimate Strength
	E =	193000	Msi (MPa)	Modulus of Elasticity
	n =	0,3		Poisson Ratio

		0,398		Fty/Ftu
	B =	2,556		Burst factor
					Plotting data:
	Design and Burst Pressures					Fitted Polynomial coefficients

	PD =	15504	psi (kPa)	Design pressure						B		A	9,5833
	PU =	79261	psi (kPa)	Burst pressure					0,5	2,048		B	-33,528
	SU =	5,11		Burst Safety Factor					0,6	1,735		C	44,929

	Elastic Deformation under Pressure *

	DD =	0,00005	in. (m.)	Change in casing diameter, at PD
	Dc =	0,00017	in. (m.)	Change in casing circumference, at PD
					0,7	1,527		D	-28,479
					0,8	1,379		E	8,6475
	Notes:					0,9	1,254
	* Non-permanent deformation. For comparison purpose, a sheet of standard grade writing paper is about 0.004 in. (0.10 mm) thick.					1	1,153
	ksi = psi (lb/in2) x 1000
	Msi = psi (lb/in2) x 106
	MPa = Pascal (N/m2) x 106

		See Material Properties worksheet for Fty, Ftu, E, n
		for various materials.
		See Elevated Temperature worksheet for strength
		reduction due to heating of casing walls.
Burst factor for Pressurized Cylinders
Fty/Ftu
B

## Material Properties
Mechanical properties for typical motor casing materials

Room temperature (80 F.) material mechanical properties
Yield Strength		Ultimate Strength		E	E		Material	Specification	Typical usage
Fty		Ftu
ksi	Mpa	ksi	Mpa	Msi	MPa

24	165	43	296	29	200100	0,32	Steel, low carbon	C 1010 Hot rolled tubing	General purpose
60	414	72	496	29	200100	0,32	Steel, low carbon	C 1010 Cold drawn seamless tubing	General purpose
33	228	55	379	29	200100	0,32	Steel, low carbon	C 1015 Hot rolled tubing	General purpose
35	241	50	345	29	200100	0,32	Steel, low carbon	C 1015 Normalized tubing	General purpose
65	448	80	552	29	200100	0,32	Steel, low carbon	C 1015 Cold drawn seamless tubing	General purpose
45	310	67	462	29	200100	0,32	Steel, low carbon	C 1025 Hot Rolled tubing	General purpose
48	331	65	448	29	200100	0,32	Steel, low carbon	C 1025 Normalized tubing	General purpose
70	483	85	586	29	200100	0,32	Steel, low carbon	C 1025 Cold drawn seamless tubing	General purpose
75	517	105	724	27	186300	0,27	Stainless steel	SAE 30304 tubing	Hydraulics
75	517	125	862	27	186300	0,27	Stainless steel	SAE 301, 1/4 hard, tubing	General purpose
75	517	95	655	29	200100	0,32	Steel, low alloy	AISI 4130 Normalized (MIL-T-6736) tubing	Aerospace
90	621	100	690	29	200100	0,32	Steel, low alloy	AISI 4130 Cold drawn (MIL-T-6736) tubing	Aerospace
16	110	30	207	9,9	68310	0,33	Aluminum alloy	6061-T4 drawn tubing	Aerospace
35	241	42	290	9,9	68310	0,33	Aluminum alloy	6061-T6 drawn tubing	Aerospace
35	241	38	262	9,9	68310	0,33	Aluminum alloy	6061-T6511 extruded tubing	Aerospace
45	310	66	455	10,5	72450	0,33	Aluminum alloy	2024-T3 drawn tubing	Aerospace
38	262	62	427	10,5	72450	0,33	Aluminum alloy	2024-T42 drawn tubing	Aerospace
66	455	77	531	10,4	71760	0,33	Aluminum alloy	7075-T6 (ww-T-700) drawn tubing	Aerospace
56	386	66	455	10,4	71760	0,33	Aluminum alloy	7075-T73 (ww-T-700) drawn tubing	Aerospace
6	41	7,45	51	0,42	2898	0,41	Polyvinyl chloride (PVC)	Rigid pipe, schedule 40	Water pipe
5,1	35	5,9	41	0,29	2001	-	Acrylonitrile Butadiene Styrene (ABS)	Rigid pipe	Drain pipe
-	-	2,0	14	-	-	-	Paperboard	Spiral wound tube	Carpet roll
43	296	57	393	29	200100	0,32	EMT, see note [1]	Similar to C1015 annealed	Electrical conduit
45	310	60	414	29	200100	0,32	EMT, see note [2]	Similar to C1015 as-rolled	Electrical conduit

Notes:
ksi = psi (lb/in2) x 1000
Msi = psi (lb/in2) x 106
MPa = Pascal (N/m2) x 106
[1] Values shown are based on Brinnell hardness tests performed on samples of brand x EMT.
[2] Values shown are based on Brinnell hardness tests performed on samples of brand y EMT.

Properties are typical and may deviate significantly from that shown.

References:
1. MIL-HDBK-5G
2. et al

## Elevated Temperatures
Effect of Elevated Temperature on Material Strength

In Fig.1 and Fig.2, the effect of temperature upon the strength of different materials is shown.
As can be seen, both the Yield Strength (Fty) and the Ultimate Strength (Ftu) are greatly reduced
at elevated temperature, especially true for aluminum alloys.
Strength reduction is, however, a function of both temperature and time.The strength reductions
shown in Fig.1 and Fig.2 are for materials exposed to elevated temperatures for 1/2 hour.					Plotting data:		Ref. MIL-HDBK-5G
If a material is rapidly heated (as with a rocket casing), the strength reduction is less
pronounced. A comparison of material strengths at 1/2 hour exposure versus rapid rate of
heating is shown in Fig.3 and Fig.4, for 2024-T3 aluminum (although this is true for most
materials).
For a rocket motor casing that will experience significant heating, as with a non case-bonded
(unresticted burning) grain, temperature effects must be taken into consideration. It is therefore
conservative to use Fig.1 and Fig.2 to obtain Fty and Ftu reductions in the design.
Since the strength reduction for aluminum alloys is particularly severe, a solution to this
problem would be to have the casing insulated, for example, with an ablative material, to
achieve greatly reduced casing temperature.
					steel, AISI	s.s. AISI			Alum	Alum
					low-alloy	301, 1/2hd			2024-T3	6061-T6
					T (F)	Fty	Fty		T (F)	Fty	Fty
					80	100	100		80	100	100
					200	95	92,5		200	94,2	92,2
					400	87	86		300	87	83,3
					600	79	84		400	77	69,5
					800	68,5	80		500	50	44

					steel, AISI	s.s. AISI			Alum	Alum
					low-alloy	301, 1/2hd			2024-T3	6061-T6
					T (F)	Ftu	Ftu		T (F)	Ftu	Ftu
					80	100	100		80	100	100
					200	98	89,5		200	92	91
					400	95	79,5		300	84	80
					600	89	72,5		400	75	64
					800	77	67,5		500	50	42

					2024-T3 alum					2024-T3 alum
					Fty	Fty	Fty	Fty				Ftu	Ftu	Ftu	Ftu
					T (F)	1/2 hr.	percent	100 F/s	percent			T (F)	1/2 hr.	percent	100 F/s	percent
					80	52,5	100					80	71,3	100
					100	52,3	99,6					100	70,3	98,6
					200	50,2	95,6					200	66,4	93,1
					300	47,4	90,3	49,9	95,0			300	62,2	87,2
					400	44,1	84,0	45,7	87,0			400	56,8	79,7
					500	32	61,0	38,1	72,6			475	46,2	64,8	50,1	70,3
					600	17,9	34,1	28,8	54,9			500	36,9	51,8	46,2	64,8
					700	7,6	14,5	18,4	35,0			600	18,8	26,4	34,2	48,0
					700	8,4	11,8	23,5	33,0
					Steel
					SAE 1020
					T (F)	Fty	T (F)	Fty/FtyRT
					85	42000	85	100
					900	23500	900	56,0
					1000	20100	1000	47,9
					1300	7375	1300	17,6
					1400	3750	1400	8,9

					Steel
					SAE 1020
					T (F)	Ftu	T (F)	Ftu/FtuRT
					85	62400	85	100
					900	45500	900	72,9
					1000	36500	1000	58,5
					1200	20000	1200	32,1
					1300	13500	1300	21,6
					1400	9025	1400	14,5

References:
1. MIL-HDBK-5G
2. NACA-TN-3462
Fig. 1 -- Effect of Temperature on Yield Strength (Fty) 1/2 hr. exposure
Material temperature (F)
Percent of Fty at Room Temp
Fig. 2 -- Effect of Temperature on Ultimate Strength (Ftu) 1/2 hr. exposure
Material temperature (F)
Percent of Ftu at Room Temp
Fig. 3 -- Comparison of heating rate on Yield Strength 2024-T3 aluminum
Temp (F)
Percent of Fty at Room Temp
Fig. 4 -- Comparison of heating rate on Ultimate Strength 2024-T3 aluminum
Material temperature (F)
Percent of Ftu at Room Temp

## Equations
Equations used in Analysis

				Material Strength Ratio

				Design Pressure

				Burst Pressure

				Burst Safety Factor

				Delta Diameter

				Delta Circumference

References:
1. Formulas for Stress and Strain, Roark
2. Practical Stress Analysis in Engineering Design, A.Blake
size 12{DD= { {P size 8{D}D size 8{o rSup {2} }} over {2Et} } left (1- { {ν} over {2} } right )} {} size 12{β= { {F size 8{"ty"}} over {F size 8{"tu"}} } } {} size 12{P size 8{D}=2 { {tF size 8{"ty"}} over {D size 8{o}S size 8{D}} } } {} size 12{P size 8{U}=2 { {tF size 8{"ty"}} over {D size 8{o}} } B} {} size 12{S size 8{U}= { {P size 8{U}} over {P size 8{D}} } } {} size 12{Dc=pDD} {}

## Revisions
	Record of Revisions

Version	Date	Worksheet	Changes
1,01	05/99	Introduction	- Updated to show new revision number.
		Introduction	- Title font changed.
		Analysis	- Metric units of DD and Dc corrected (was mm, now metres).
		Analysis	- Burst Factor for Pressurized Cylinders chart moved
		Material Properties	- Metric unit and values of E changed to MPa, for convenience (was GPa).
		Material Properties	- Reference to GPa in Notes section deleted (no longer required).
		Elevated Temperatures	- Figures 1 and 2 widened to fix format problem with temperature scale.
1,02	08/00	Material Properties	- Paperboard tubing added.
			- PVC pipe properties (Ftu, E, n) revised.
			- Properties for 6061-T6511 ext. tubing added.
			- Changed "typical useage" to Aerospace from Gen. purpose for 6061.
			- ABS pipe added
		Elevated Temperatures	- Fty corrected to Ftu in Figures 2&4.
			- Curves added for Low Carbon steel
1,03	01/01	Introduction	- Comment of Safety Factors modified.
		Material Properties	- Values for EMT added, corresponding notes added.